## Sheet1
Start Time | 44897.675 | Time | Step | Set CH1 On/Off | Set CH2 On/Off | Sweep CH2 Voltage Setting | Get CH2 Voltage Setting | Get CH2 Current Measurement | Sweep CH1 Voltage Setting | Get Measurement Value | Get Measurement Value | Set CH1 On/Off | Set CH2 On/Off ()
Stop Time | 44897.683 | 2022-12-02 16:12 | 1 | 1
|  | 2022-12-02 16:12 | 2 |  | 1
|  | 2022-12-02 16:12 | 3 |  |  | 0 | 0 | -8.49038e-05
|  | 2022-12-02 16:12 | 4 |  |  | 0 |  |  | 0 | -1.04851554e-09 | -0.000225776138
|  | 2022-12-02 16:12 | 5 |  |  | 0 |  |  | 0.05 | 3.50010378e-09 | 0.049725039
|  | 2022-12-02 16:12 | 6 |  |  | 0 |  |  | 0.1 | 8.34816775e-09 | 0.0993876703
|  | 2022-12-02 16:12 | 7 |  |  | 0 |  |  | 0.15 | 1.49993294e-08 | 0.149315241
|  | 2022-12-02 16:12 | 8 |  |  | 0 |  |  | 0.2 | 2.14406042e-08 | 0.199369907
|  | 2022-12-02 16:12 | 9 |  |  | 0 |  |  | 0.25 | 4.03469515e-08 | 0.249291902
|  | 2022-12-02 16:13 | 10 |  |  | 0 |  |  | 0.3 | 1.44606276e-07 | 0.299193685
|  | 2022-12-02 16:13 | 11 |  |  | 0 |  |  | 0.35 | 8.22134697e-07 | 0.348397481
|  | 2022-12-02 16:13 | 12 |  |  | 0 |  |  | 0.4 | 4.71019154e-06 | 0.394186569
|  | 2022-12-02 16:13 | 13 |  |  | 0 |  |  | 0.45 | 1.82249033e-05 | 0.429276113
|  | 2022-12-02 16:13 | 14 |  |  | 0 |  |  | 0.5 | 4.32224869e-05 | 0.451764928
|  | 2022-12-02 16:13 | 15 |  |  | 0 |  |  | 0.55 | 7.53379876e-05 | 0.466364649
|  | 2022-12-02 16:13 | 16 |  |  | 0 |  |  | 0.6 | 0.000111365834 | 0.476753113
|  | 2022-12-02 16:13 | 17 |  |  | 0 |  |  | 0.65 | 0.00014948096 | 0.484674565
|  | 2022-12-02 16:13 | 18 |  |  | 0 |  |  | 0.7 | 0.000189099883 | 0.491073622
|  | 2022-12-02 16:13 | 19 |  |  | 0 |  |  | 0.75 | 0.000229629476 | 0.496415878
|  | 2022-12-02 16:13 | 20 |  |  | 0 |  |  | 0.8 | 0.000270920583 | 0.501033737
|  | 2022-12-02 16:13 | 21 |  |  | 0 |  |  | 0.85 | 0.000312643495 | 0.505063784
|  | 2022-12-02 16:13 | 22 |  |  | 0 |  |  | 0.9 | 0.000354579813 | 0.508653023
|  | 2022-12-02 16:13 | 23 |  |  | 0 |  |  | 0.95 | 0.000397023276 | 0.51191842
|  | 2022-12-02 16:13 | 24 |  |  | 0 |  |  | 1 | 0.000439713113 | 0.514881375
|  | 2022-12-02 16:13 | 25 |  |  | 0 |  |  | 1.05 | 0.000482688242 | 0.517627673
|  | 2022-12-02 16:13 | 26 |  |  | 0 |  |  | 1.1 | 0.000525773824 | 0.520158547
|  | 2022-12-02 16:13 | 27 |  |  | 0 |  |  | 1.15 | 0.000568819314 | 0.522522844
|  | 2022-12-02 16:13 | 28 |  |  | 0 |  |  | 1.2 | 0.000612196929 | 0.524743456
|  | 2022-12-02 16:13 | 29 |  |  | 0 |  |  | 1.25 | 0.000655768745 | 0.52685007
|  | 2022-12-02 16:13 | 30 |  |  | 0 |  |  | 1.3 | 0.00069935906 | 0.528833723
|  | 2022-12-02 16:13 | 31 |  |  | 0 |  |  | 1.35 | 0.00074308509 | 0.530725733
|  | 2022-12-02 16:13 | 32 |  |  | 0 |  |  | 1.4 | 0.000786842594 | 0.532513434
|  | 2022-12-02 16:13 | 33 |  |  | 0 |  |  | 1.45 | 0.000830750163 | 0.534222634
|  | 2022-12-02 16:13 | 34 |  |  | 0 |  |  | 1.5 | 0.000874662828 | 0.535861638
|  | 2022-12-02 16:13 | 35 |  |  | 0 |  |  | 1.55 | 0.000918664642 | 0.537436353
|  | 2022-12-02 16:13 | 36 |  |  | 0 |  |  | 1.6 | 0.000962674337 | 0.538949972
|  | 2022-12-02 16:14 | 37 |  |  | 0 |  |  | 1.65 | 0.00100681797 | 0.540411555
|  | 2022-12-02 16:14 | 38 |  |  | 0 |  |  | 1.7 | 0.00105084989 | 0.541817849
|  | 2022-12-02 16:14 | 39 |  |  | 0 |  |  | 1.75 | 0.00109505227 | 0.543182003
|  | 2022-12-02 16:14 | 40 |  |  | 0 |  |  | 1.8 | 0.00113923245 | 0.544504974
|  | 2022-12-02 16:14 | 41 |  |  | 0 |  |  | 1.85 | 0.00118353332 | 0.545768553
|  | 2022-12-02 16:14 | 42 |  |  | 0 |  |  | 1.9 | 0.00134488517 | 0.550140306
|  | 2022-12-02 16:14 | 43 |  |  | 0 |  |  | 1.95 | 0.00139349045 | 0.551366169
|  | 2022-12-02 16:14 | 44 |  |  | 0 |  |  | 2 | 0.00144209679 | 0.552555632
|  | 2022-12-02 16:14 | 45 |  |  | 1 | 1 | -6.141977e-05 | 2
|  | 2022-12-02 16:14 | 46 |  |  | 1 |  |  | 0 | -1.33487097e-09 | -0.000192963667
|  | 2022-12-02 16:14 | 47 |  |  | 1 |  |  | 0.05 | 4.18556565e-09 | 0.0497575394
|  | 2022-12-02 16:14 | 48 |  |  | 1 |  |  | 0.1 | 8.60512983e-09 | 0.0994089046
|  | 2022-12-02 16:14 | 49 |  |  | 1 |  |  | 0.15 | 1.24129451e-08 | 0.149341776
|  | 2022-12-02 16:14 | 50 |  |  | 1 |  |  | 0.2 | 2.06864814e-08 | 0.199393386
|  | 2022-12-02 16:14 | 51 |  |  | 1 |  |  | 0.25 | 3.98562205e-08 | 0.249303414
|  | 2022-12-02 16:14 | 52 |  |  | 1 |  |  | 0.3 | 1.46061246e-07 | 0.29919761
|  | 2022-12-02 16:14 | 53 |  |  | 1 |  |  | 0.35 | 8.25883496e-07 | 0.348424319
|  | 2022-12-02 16:14 | 54 |  |  | 1 |  |  | 0.4 | 4.73420107e-06 | 0.394170397
|  | 2022-12-02 16:14 | 55 |  |  | 1 |  |  | 0.45 | 1.82859856e-05 | 0.429221377
|  | 2022-12-02 16:14 | 56 |  |  | 1 |  |  | 0.5 | 4.33172526e-05 | 0.451684857
|  | 2022-12-02 16:14 | 57 |  |  | 1 |  |  | 0.55 | 7.54467197e-05 | 0.46627511
|  | 2022-12-02 16:14 | 58 |  |  | 1 |  |  | 0.6 | 0.00011148496 | 0.476657053
|  | 2022-12-02 16:14 | 59 |  |  | 1 |  |  | 0.65 | 0.000149603992 | 0.484579088
|  | 2022-12-02 16:14 | 60 |  |  | 1 |  |  | 0.7 | 0.000189229663 | 0.490966716
|  | 2022-12-02 16:14 | 61 |  |  | 1 |  |  | 0.75 | 0.000229759014 | 0.4963213
|  | 2022-12-02 16:15 | 62 |  |  | 1 |  |  | 0.8 | 0.000271047256 | 0.500933461
|  | 2022-12-02 16:15 | 63 |  |  | 1 |  |  | 0.85 | 0.000312781904 | 0.504973208
|  | 2022-12-02 16:15 | 64 |  |  | 1 |  |  | 0.9 | 0.00035471865 | 0.508560372
|  | 2022-12-02 16:15 | 65 |  |  | 1 |  |  | 0.95 | 0.00039715039 | 0.511822984
|  | 2022-12-02 16:15 | 66 |  |  | 1 |  |  | 1 | 0.000439848781 | 0.514793321
|  | 2022-12-02 16:15 | 67 |  |  | 1 |  |  | 1.05 | 0.000482835228 | 0.517529576
|  | 2022-12-02 16:15 | 68 |  |  | 1 |  |  | 1.1 | 0.000525922681 | 0.520064627
|  | 2022-12-02 16:15 | 69 |  |  | 1 |  |  | 1.15 | 0.000568961053 | 0.522439693
|  | 2022-12-02 16:15 | 70 |  |  | 1 |  |  | 1.2 | 0.000612346256 | 0.524662149
|  | 2022-12-02 16:15 | 71 |  |  | 1 |  |  | 1.25 | 0.000655904798 | 0.526769567
|  | 2022-12-02 16:15 | 72 |  |  | 1 |  |  | 1.3 | 0.000699501019 | 0.528747495
|  | 2022-12-02 16:15 | 73 |  |  | 1 |  |  | 1.35 | 0.000743223657 | 0.530628725
|  | 2022-12-02 16:15 | 74 |  |  | 1 |  |  | 1.4 | 0.000786987697 | 0.532436169
|  | 2022-12-02 16:15 | 75 |  |  | 1 |  |  | 1.45 | 0.000830895379 | 0.534145732
|  | 2022-12-02 16:15 | 76 |  |  | 1 |  |  | 1.5 | 0.000874796815 | 0.535782982
|  | 2022-12-02 16:15 | 77 |  |  | 1 |  |  | 1.55 | 0.000918801247 | 0.537366904
|  | 2022-12-02 16:15 | 78 |  |  | 1 |  |  | 1.6 | 0.000962821687 | 0.538878265
|  | 2022-12-02 16:15 | 79 |  |  | 1 |  |  | 1.65 | 0.00100695863 | 0.540342306
|  | 2022-12-02 16:15 | 80 |  |  | 1 |  |  | 1.7 | 0.00105099094 | 0.54174856
|  | 2022-12-02 16:15 | 81 |  |  | 1 |  |  | 1.75 | 0.00109518749 | 0.543109928
|  | 2022-12-02 16:15 | 82 |  |  | 1 |  |  | 1.8 | 0.00113937213 | 0.544427383
|  | 2022-12-02 16:15 | 83 |  |  | 1 |  |  | 1.85 | 0.00118368518 | 0.545710538
|  | 2022-12-02 16:15 | 84 |  |  | 1 |  |  | 1.9 | 0.00134498796 | 0.550070247
|  | 2022-12-02 16:15 | 85 |  |  | 1 |  |  | 1.95 | 0.0013936486 | 0.551297427
|  | 2022-12-02 16:15 | 86 |  |  | 1 |  |  | 2 | 0.00144236746 | 0.552488654
|  | 2022-12-02 16:15 | 87 |  |  | 2 | 2 | 0.001803754 | 2
|  | 2022-12-02 16:16 | 88 |  |  | 2 |  |  | 0 | -3.17870598e-08 | -0.000148578491
|  | 2022-12-02 16:16 | 89 |  |  | 2 |  |  | 0.05 | -2.49108554e-08 | 0.0497882547
|  | 2022-12-02 16:16 | 90 |  |  | 2 |  |  | 0.1 | -2.00889699e-08 | 0.0994537992
|  | 2022-12-02 16:16 | 91 |  |  | 2 |  |  | 0.15 | -1.59383088e-08 | 0.149385981
|  | 2022-12-02 16:16 | 92 |  |  | 2 |  |  | 0.2 | -9.01525878e-09 | 0.1994123
|  | 2022-12-02 16:16 | 93 |  |  | 2 |  |  | 0.25 | 1.02582756e-08 | 0.249337502
|  | 2022-12-02 16:16 | 94 |  |  | 2 |  |  | 0.3 | 1.17017641e-07 | 0.299234419
|  | 2022-12-02 16:16 | 95 |  |  | 2 |  |  | 0.35 | 8.01003871e-07 | 0.348435091
|  | 2022-12-02 16:16 | 96 |  |  | 2 |  |  | 0.4 | 4.71978134e-06 | 0.394173582
|  | 2022-12-02 16:16 | 97 |  |  | 2 |  |  | 0.45 | 1.82959311e-05 | 0.429206646
|  | 2022-12-02 16:16 | 98 |  |  | 2 |  |  | 0.5 | 4.33437053e-05 | 0.451655318
|  | 2022-12-02 16:16 | 99 |  |  | 2 |  |  | 0.55 | 7.54805499e-05 | 0.466230034
|  | 2022-12-02 16:16 | 100 |  |  | 2 |  |  | 0.6 | 0.000111521784 | 0.476615375
|  | 2022-12-02 16:16 | 101 |  |  | 2 |  |  | 0.65 | 0.000149632077 | 0.484525491
|  | 2022-12-02 16:16 | 102 |  |  | 2 |  |  | 0.7 | 0.000189255221 | 0.490922902
|  | 2022-12-02 16:16 | 103 |  |  | 2 |  |  | 0.75 | 0.00022978958 | 0.496277741
|  | 2022-12-02 16:16 | 104 |  |  | 2 |  |  | 0.8 | 0.000271079831 | 0.500887222
|  | 2022-12-02 16:16 | 105 |  |  | 2 |  |  | 0.85 | 0.000312801638 | 0.504921599
|  | 2022-12-02 16:16 | 106 |  |  | 2 |  |  | 0.9 | 0.000354737487 | 0.508510775
|  | 2022-12-02 16:16 | 107 |  |  | 2 |  |  | 0.95 | 0.000397176071 | 0.511773135
|  | 2022-12-02 16:16 | 108 |  |  | 2 |  |  | 1 | 0.000439876722 | 0.514744296
|  | 2022-12-02 16:16 | 109 |  |  | 2 |  |  | 1.05 | 0.000482846977 | 0.517491693
|  | 2022-12-02 16:16 | 110 |  |  | 2 |  |  | 1.1 | 0.000525925507 | 0.52003079
|  | 2022-12-02 16:16 | 111 |  |  | 2 |  |  | 1.15 | 0.000568976064 | 0.52239609
|  | 2022-12-02 16:16 | 112 |  |  | 2 |  |  | 1.2 | 0.000612340271 | 0.524621651
|  | 2022-12-02 16:16 | 113 |  |  | 2 |  |  | 1.25 | 0.00065590516 | 0.526723125
|  | 2022-12-02 16:16 | 114 |  |  | 2 |  |  | 1.3 | 0.000699481699 | 0.528703563
|  | 2022-12-02 16:17 | 115 |  |  | 2 |  |  | 1.35 | 0.000743210035 | 0.53058608
|  | 2022-12-02 16:17 | 116 |  |  | 2 |  |  | 1.4 | 0.000786957439 | 0.532384912
|  | 2022-12-02 16:17 | 117 |  |  | 2 |  |  | 1.45 | 0.000830861107 | 0.534108178
|  | 2022-12-02 16:17 | 118 |  |  | 2 |  |  | 1.5 | 0.000874759316 | 0.535753126
|  | 2022-12-02 16:17 | 119 |  |  | 2 |  |  | 1.55 | 0.000918761975 | 0.537323516
|  | 2022-12-02 16:17 | 120 |  |  | 2 |  |  | 1.6 | 0.00096277019 | 0.538843166
|  | 2022-12-02 16:17 | 121 |  |  | 2 |  |  | 1.65 | 0.00100691232 | 0.540308582
|  | 2022-12-02 16:17 | 122 |  |  | 2 |  |  | 1.7 | 0.00105092648 | 0.5417128
|  | 2022-12-02 16:17 | 123 |  |  | 2 |  |  | 1.75 | 0.00109512644 | 0.543072619
|  | 2022-12-02 16:17 | 124 |  |  | 2 |  |  | 1.8 | 0.00113930828 | 0.544399448
|  | 2022-12-02 16:17 | 125 |  |  | 2 |  |  | 1.85 | 0.00118361038 | 0.545680803
|  | 2022-12-02 16:17 | 126 |  |  | 2 |  |  | 1.9 | 0.00134490743 | 0.550038716
|  | 2022-12-02 16:17 | 127 |  |  | 2 |  |  | 1.95 | 0.00139351151 | 0.551268679
|  | 2022-12-02 16:17 | 128 |  |  | 2 |  |  | 2 | 0.00144219619 | 0.552459658
|  | 2022-12-02 16:17 | 129 |  |  | 3 | 3 | 0.007536567 | 2
|  | 2022-12-02 16:17 | 130 |  |  | 3 |  |  | 0 | -2.20609644e-07 | 4.41458971e-05
|  | 2022-12-02 16:17 | 131 |  |  | 3 |  |  | 0.05 | -2.14507312e-07 | 0.0499867712
|  | 2022-12-02 16:17 | 132 |  |  | 3 |  |  | 0.1 | -2.07803793e-07 | 0.0996404237
|  | 2022-12-02 16:17 | 133 |  |  | 3 |  |  | 0.15 | -2.02467524e-07 | 0.149570948
|  | 2022-12-02 16:17 | 134 |  |  | 3 |  |  | 0.2 | -1.97021719e-07 | 0.1996112
|  | 2022-12-02 16:17 | 135 |  |  | 3 |  |  | 0.25 | -1.76343504e-07 | 0.249527685
|  | 2022-12-02 16:17 | 136 |  |  | 3 |  |  | 0.3 | -7.00750997e-08 | 0.299436701
|  | 2022-12-02 16:17 | 137 |  |  | 3 |  |  | 0.35 | 6.20939353e-07 | 0.348627546
|  | 2022-12-02 16:17 | 138 |  |  | 3 |  |  | 0.4 | 4.56562843e-06 | 0.394343173
|  | 2022-12-02 16:17 | 139 |  |  | 3 |  |  | 0.45 | 1.81946265e-05 | 0.429308789
|  | 2022-12-02 16:18 | 140 |  |  | 3 |  |  | 0.5 | 4.32813987e-05 | 0.451704898
|  | 2022-12-02 16:18 | 141 |  |  | 3 |  |  | 0.55 | 7.54449263e-05 | 0.466260723
|  | 2022-12-02 16:18 | 142 |  |  | 3 |  |  | 0.6 | 0.000111490809 | 0.476627284
|  | 2022-12-02 16:18 | 143 |  |  | 3 |  |  | 0.65 | 0.000149617628 | 0.484538919
|  | 2022-12-02 16:18 | 144 |  |  | 3 |  |  | 0.7 | 0.000189253706 | 0.490929123
|  | 2022-12-02 16:18 | 145 |  |  | 3 |  |  | 0.75 | 0.000229788484 | 0.496280698
|  | 2022-12-02 16:18 | 146 |  |  | 3 |  |  | 0.8 | 0.000271076388 | 0.500883964
|  | 2022-12-02 16:18 | 147 |  |  | 3 |  |  | 0.85 | 0.000312804416 | 0.504923083
|  | 2022-12-02 16:18 | 148 |  |  | 3 |  |  | 0.9 | 0.00035473858 | 0.508510681
|  | 2022-12-02 16:18 | 149 |  |  | 3 |  |  | 0.95 | 0.000397188734 | 0.511775965
|  | 2022-12-02 16:18 | 150 |  |  | 3 |  |  | 1 | 0.000439875111 | 0.514744701
|  | 2022-12-02 16:18 | 151 |  |  | 3 |  |  | 1.05 | 0.000482858476 | 0.517486997
|  | 2022-12-02 16:18 | 152 |  |  | 3 |  |  | 1.1 | 0.000525940073 | 0.520033771
|  | 2022-12-02 16:18 | 153 |  |  | 3 |  |  | 1.15 | 0.000568979998 | 0.522389314
|  | 2022-12-02 16:18 | 154 |  |  | 3 |  |  | 1.2 | 0.000612358557 | 0.524624702
|  | 2022-12-02 16:18 | 155 |  |  | 3 |  |  | 1.25 | 0.000655924641 | 0.526715761
|  | 2022-12-02 16:18 | 156 |  |  | 3 |  |  | 1.3 | 0.000699516101 | 0.528701469
|  | 2022-12-02 16:18 | 157 |  |  | 3 |  |  | 1.35 | 0.000743239342 | 0.53058274
|  | 2022-12-02 16:18 | 158 |  |  | 3 |  |  | 1.4 | 0.000787000339 | 0.532389578
|  | 2022-12-02 16:18 | 159 |  |  | 3 |  |  | 1.45 | 0.00083090634 | 0.534098171
|  | 2022-12-02 16:18 | 160 |  |  | 3 |  |  | 1.5 | 0.000874807571 | 0.535742512
|  | 2022-12-02 16:18 | 161 |  |  | 3 |  |  | 1.55 | 0.000918809534 | 0.537321411
|  | 2022-12-02 16:18 | 162 |  |  | 3 |  |  | 1.6 | 0.000962836585 | 0.538843026
|  | 2022-12-02 16:18 | 163 |  |  | 3 |  |  | 1.65 | 0.00100697107 | 0.540289418
|  | 2022-12-02 16:18 | 164 |  |  | 3 |  |  | 1.7 | 0.00105100382 | 0.541713175
|  | 2022-12-02 16:18 | 165 |  |  | 3 |  |  | 1.75 | 0.00109520634 | 0.543072194
|  | 2022-12-02 16:18 | 166 |  |  | 3 |  |  | 1.8 | 0.00113939382 | 0.544398056
|  | 2022-12-02 16:19 | 167 |  |  | 3 |  |  | 1.85 | 0.00118369616 | 0.545669818
|  | 2022-12-02 16:19 | 168 |  |  | 3 |  |  | 1.9 | 0.00134500738 | 0.55003097
|  | 2022-12-02 16:19 | 169 |  |  | 3 |  |  | 1.95 | 0.00139371583 | 0.551263579
|  | 2022-12-02 16:19 | 170 |  |  | 3 |  |  | 2 | 0.00144230609 | 0.552456145
|  | 2022-12-02 16:19 | 171 |  |  | 4 | 4 | 0.0135268 | 2
|  | 2022-12-02 16:19 | 172 |  |  | 4 |  |  | 0 | -4.35915169e-07 | 0.000299172414
|  | 2022-12-02 16:19 | 173 |  |  | 4 |  |  | 0.05 | -4.29713404e-07 | 0.0502444127
|  | 2022-12-02 16:19 | 174 |  |  | 4 |  |  | 0.1 | -4.24082283e-07 | 0.099895183
|  | 2022-12-02 16:19 | 175 |  |  | 4 |  |  | 0.15 | -4.18762318e-07 | 0.149835802
|  | 2022-12-02 16:19 | 176 |  |  | 4 |  |  | 0.2 | -4.10624267e-07 | 0.199878207
|  | 2022-12-02 16:19 | 177 |  |  | 4 |  |  | 0.25 | -3.90510266e-07 | 0.249792177
|  | 2022-12-02 16:19 | 178 |  |  | 4 |  |  | 0.3 | -2.82665644e-07 | 0.29968868
|  | 2022-12-02 16:19 | 179 |  |  | 4 |  |  | 0.35 | 4.15884756e-07 | 0.348884499
|  | 2022-12-02 16:19 | 180 |  |  | 4 |  |  | 0.4 | 4.39572322e-06 | 0.394560651
|  | 2022-12-02 16:19 | 181 |  |  | 4 |  |  | 0.45 | 1.80952961e-05 | 0.429450316
|  | 2022-12-02 16:19 | 182 |  |  | 4 |  |  | 0.5 | 4.32372919e-05 | 0.451781986
|  | 2022-12-02 16:19 | 183 |  |  | 4 |  |  | 0.55 | 7.54309755e-05 | 0.466320142
|  | 2022-12-02 16:19 | 184 |  |  | 4 |  |  | 0.6 | 0.000111485059 | 0.476661251
|  | 2022-12-02 16:19 | 185 |  |  | 4 |  |  | 0.65 | 0.000149627822 | 0.484551976
|  | 2022-12-02 16:19 | 186 |  |  | 4 |  |  | 0.7 | 0.000189265331 | 0.490949583
|  | 2022-12-02 16:19 | 187 |  |  | 4 |  |  | 0.75 | 0.000229810937 | 0.496287737
|  | 2022-12-02 16:19 | 188 |  |  | 4 |  |  | 0.8 | 0.000271101376 | 0.500883989
|  | 2022-12-02 16:19 | 189 |  |  | 4 |  |  | 0.85 | 0.000312841221 | 0.504921193
|  | 2022-12-02 16:19 | 190 |  |  | 4 |  |  | 0.9 | 0.000354777642 | 0.508511854
|  | 2022-12-02 16:19 | 191 |  |  | 4 |  |  | 0.95 | 0.000397227062 | 0.511762213
|  | 2022-12-02 16:19 | 192 |  |  | 4 |  |  | 1 | 0.000439916565 | 0.514734819
|  | 2022-12-02 16:20 | 193 |  |  | 4 |  |  | 1.05 | 0.000482901246 | 0.517471401
|  | 2022-12-02 16:20 | 194 |  |  | 4 |  |  | 1.1 | 0.000525986747 | 0.520008907
|  | 2022-12-02 16:20 | 195 |  |  | 4 |  |  | 1.15 | 0.000569031399 | 0.522372716
|  | 2022-12-02 16:20 | 196 |  |  | 4 |  |  | 1.2 | 0.000612409421 | 0.524595735
|  | 2022-12-02 16:20 | 197 |  |  | 4 |  |  | 1.25 | 0.000655967703 | 0.526699503
|  | 2022-12-02 16:20 | 198 |  |  | 4 |  |  | 1.3 | 0.000699561207 | 0.528675952
|  | 2022-12-02 16:20 | 199 |  |  | 4 |  |  | 1.35 | 0.000743284233 | 0.53056927
|  | 2022-12-02 16:20 | 200 |  |  | 4 |  |  | 1.4 | 0.000787040015 | 0.532365874
|  | 2022-12-02 16:20 | 201 |  |  | 4 |  |  | 1.45 | 0.000830948188 | 0.534076961
|  | 2022-12-02 16:20 | 202 |  |  | 4 |  |  | 1.5 | 0.000874851329 | 0.535721492
|  | 2022-12-02 16:20 | 203 |  |  | 4 |  |  | 1.55 | 0.000918856618 | 0.537293686
|  | 2022-12-02 16:20 | 204 |  |  | 4 |  |  | 1.6 | 0.00096286921 | 0.53880564
|  | 2022-12-02 16:20 | 205 |  |  | 4 |  |  | 1.65 | 0.00100700483 | 0.540270205
|  | 2022-12-02 16:20 | 206 |  |  | 4 |  |  | 1.7 | 0.00105103261 | 0.541674188
|  | 2022-12-02 16:20 | 207 |  |  | 4 |  |  | 1.75 | 0.00109522954 | 0.54303366
|  | 2022-12-02 16:20 | 208 |  |  | 4 |  |  | 1.8 | 0.00113940414 | 0.544348175
|  | 2022-12-02 16:20 | 209 |  |  | 4 |  |  | 1.85 | 0.0011837089 | 0.545632396
|  | 2022-12-02 16:20 | 210 |  |  | 4 |  |  | 1.9 | 0.00134507271 | 0.549996952
|  | 2022-12-02 16:20 | 211 |  |  | 4 |  |  | 1.95 | 0.00139373053 | 0.551221395
|  | 2022-12-02 16:20 | 212 |  |  | 4 |  |  | 2 | 0.0014423377 | 0.552420564
|  | 2022-12-02 16:20 | 213 |  |  | 5 | 5 | 0.01958026 | 2
|  | 2022-12-02 16:20 | 214 |  |  | 5 |  |  | 0 | -6.35733159e-07 | 0.000513061443
|  | 2022-12-02 16:20 | 215 |  |  | 5 |  |  | 0.05 | -6.2834923e-07 | 0.0504574954
|  | 2022-12-02 16:20 | 216 |  |  | 5 |  |  | 0.1 | -6.23916117e-07 | 0.100116603
|  | 2022-12-02 16:20 | 217 |  |  | 5 |  |  | 0.15 | -6.18673999e-07 | 0.150048047
|  | 2022-12-02 16:21 | 218 |  |  | 5 |  |  | 0.2 | -6.09918688e-07 | 0.200085125
|  | 2022-12-02 16:21 | 219 |  |  | 5 |  |  | 0.25 | -5.8820964e-07 | 0.250004476
|  | 2022-12-02 16:21 | 220 |  |  | 5 |  |  | 0.3 | -4.79327983e-07 | 0.29989752
|  | 2022-12-02 16:21 | 221 |  |  | 5 |  |  | 0.35 | 2.25533029e-07 | 0.349071467
|  | 2022-12-02 16:21 | 222 |  |  | 5 |  |  | 0.4 | 4.239341e-06 | 0.394715941
|  | 2022-12-02 16:21 | 223 |  |  | 5 |  |  | 0.45 | 1.80033554e-05 | 0.429527462
|  | 2022-12-02 16:21 | 224 |  |  | 5 |  |  | 0.5 | 4.31932699e-05 | 0.451817496
|  | 2022-12-02 16:21 | 225 |  |  | 5 |  |  | 0.55 | 7.54094809e-05 | 0.466309182
|  | 2022-12-02 16:21 | 226 |  |  | 5 |  |  | 0.6 | 0.000111492963 | 0.476653597
|  | 2022-12-02 16:21 | 227 |  |  | 5 |  |  | 0.65 | 0.000149632255 | 0.484522217
|  | 2022-12-02 16:21 | 228 |  |  | 5 |  |  | 0.7 | 0.000189278106 | 0.490902778
|  | 2022-12-02 16:21 | 229 |  |  | 5 |  |  | 0.75 | 0.00022982518 | 0.496243918
|  | 2022-12-02 16:21 | 230 |  |  | 5 |  |  | 0.8 | 0.000271113259 | 0.50084247
|  | 2022-12-02 16:21 | 231 |  |  | 5 |  |  | 0.85 | 0.000312844322 | 0.504866141
|  | 2022-12-02 16:21 | 232 |  |  | 5 |  |  | 0.9 | 0.000354787503 | 0.508446031
|  | 2022-12-02 16:21 | 233 |  |  | 5 |  |  | 0.95 | 0.000397216776 | 0.511703062
|  | 2022-12-02 16:21 | 234 |  |  | 5 |  |  | 1 | 0.00043992222 | 0.514665034
|  | 2022-12-02 16:21 | 235 |  |  | 5 |  |  | 1.05 | 0.000482898358 | 0.517412002
|  | 2022-12-02 16:21 | 236 |  |  | 5 |  |  | 1.1 | 0.000525988646 | 0.519951754
|  | 2022-12-02 16:21 | 237 |  |  | 5 |  |  | 1.15 | 0.000569029283 | 0.522307861
|  | 2022-12-02 16:21 | 238 |  |  | 5 |  |  | 1.2 | 0.000612407573 | 0.524540432
|  | 2022-12-02 16:21 | 239 |  |  | 5 |  |  | 1.25 | 0.000655970923 | 0.52663106
|  | 2022-12-02 16:21 | 240 |  |  | 5 |  |  | 1.3 | 0.000699556199 | 0.528619412
|  | 2022-12-02 16:21 | 241 |  |  | 5 |  |  | 1.35 | 0.000743288356 | 0.53049485
|  | 2022-12-02 16:21 | 242 |  |  | 5 |  |  | 1.4 | 0.000787039737 | 0.532290709
|  | 2022-12-02 16:21 | 243 |  |  | 5 |  |  | 1.45 | 0.000830938993 | 0.534008525
|  | 2022-12-02 16:21 | 244 |  |  | 5 |  |  | 1.5 | 0.000874839787 | 0.535646684
|  | 2022-12-02 16:22 | 245 |  |  | 5 |  |  | 1.55 | 0.000918844201 | 0.537227507
|  | 2022-12-02 16:22 | 246 |  |  | 5 |  |  | 1.6 | 0.000962871762 | 0.538747606
|  | 2022-12-02 16:22 | 247 |  |  | 5 |  |  | 1.65 | 0.00100700741 | 0.540195854
|  | 2022-12-02 16:22 | 248 |  |  | 5 |  |  | 1.7 | 0.00105102695 | 0.541603005
|  | 2022-12-02 16:22 | 249 |  |  | 5 |  |  | 1.75 | 0.0010952252 | 0.54296166
|  | 2022-12-02 16:22 | 250 |  |  | 5 |  |  | 1.8 | 0.00113940752 | 0.544286589
|  | 2022-12-02 16:22 | 251 |  |  | 5 |  |  | 1.85 | 0.00118372029 | 0.545561186
|  | 2022-12-02 16:22 | 252 |  |  | 5 |  |  | 1.9 | 0.00134502998 | 0.549923017
|  | 2022-12-02 16:22 | 253 |  |  | 5 |  |  | 1.95 | 0.00139367506 | 0.551151842
|  | 2022-12-02 16:22 | 254 |  |  | 5 |  |  | 2 | 0.00144227443 | 0.552340893
|  | 2022-12-02 16:22 | 255 |  |  | 6 | 6 | 0.02541514 | 2
|  | 2022-12-02 16:22 | 256 |  |  | 6 |  |  | 0 | -7.99621235e-07 | 0.000701219076
|  | 2022-12-02 16:22 | 257 |  |  | 6 |  |  | 0.05 | -7.92699333e-07 | 0.0506447811
|  | 2022-12-02 16:22 | 258 |  |  | 6 |  |  | 0.1 | -7.87158689e-07 | 0.10029572
|  | 2022-12-02 16:22 | 259 |  |  | 6 |  |  | 0.15 | -7.80105206e-07 | 0.150222673
|  | 2022-12-02 16:22 | 260 |  |  | 6 |  |  | 0.2 | -7.723038e-07 | 0.200269484
|  | 2022-12-02 16:22 | 261 |  |  | 6 |  |  | 0.25 | -7.50845284e-07 | 0.250183217
|  | 2022-12-02 16:22 | 262 |  |  | 6 |  |  | 0.3 | -6.40138026e-07 | 0.300072424
|  | 2022-12-02 16:22 | 263 |  |  | 6 |  |  | 0.35 | 7.30024926e-08 | 0.34923753
|  | 2022-12-02 16:22 | 264 |  |  | 6 |  |  | 0.4 | 4.12285956e-06 | 0.394852949
|  | 2022-12-02 16:22 | 265 |  |  | 6 |  |  | 0.45 | 1.79534687e-05 | 0.429588832
|  | 2022-12-02 16:22 | 266 |  |  | 6 |  |  | 0.5 | 4.31922292e-05 | 0.451815269
|  | 2022-12-02 16:22 | 267 |  |  | 6 |  |  | 0.55 | 7.54402002e-05 | 0.466275866
|  | 2022-12-02 16:22 | 268 |  |  | 6 |  |  | 0.6 | 0.000111534092 | 0.476581786
|  | 2022-12-02 16:22 | 269 |  |  | 6 |  |  | 0.65 | 0.000149693887 | 0.484460132
|  | 2022-12-02 16:22 | 270 |  |  | 6 |  |  | 0.7 | 0.000189343044 | 0.490839388
|  | 2022-12-02 16:23 | 271 |  |  | 6 |  |  | 0.75 | 0.000229885277 | 0.496171649
|  | 2022-12-02 16:23 | 272 |  |  | 6 |  |  | 0.8 | 0.000271187986 | 0.50076401
|  | 2022-12-02 16:23 | 273 |  |  | 6 |  |  | 0.85 | 0.000312923627 | 0.504793513
|  | 2022-12-02 16:23 | 274 |  |  | 6 |  |  | 0.9 | 0.000354872027 | 0.50837639
|  | 2022-12-02 16:23 | 275 |  |  | 6 |  |  | 0.95 | 0.000397317392 | 0.511629195
|  | 2022-12-02 16:23 | 276 |  |  | 6 |  |  | 1 | 0.000440014694 | 0.514597368
|  | 2022-12-02 16:23 | 277 |  |  | 6 |  |  | 1.05 | 0.000483003546 | 0.517332022
|  | 2022-12-02 16:23 | 278 |  |  | 6 |  |  | 1.1 | 0.000526089947 | 0.519867715
|  | 2022-12-02 16:23 | 279 |  |  | 6 |  |  | 1.15 | 0.00056913405 | 0.522229296
|  | 2022-12-02 16:23 | 280 |  |  | 6 |  |  | 1.2 | 0.00061251386 | 0.524449794
|  | 2022-12-02 16:23 | 281 |  |  | 6 |  |  | 1.25 | 0.00065608356 | 0.52654825
|  | 2022-12-02 16:23 | 282 |  |  | 6 |  |  | 1.3 | 0.000699672673 | 0.528525931
|  | 2022-12-02 16:23 | 283 |  |  | 6 |  |  | 1.35 | 0.000743400703 | 0.530408819
|  | 2022-12-02 16:23 | 284 |  |  | 6 |  |  | 1.4 | 0.000787169586 | 0.532196553
|  | 2022-12-02 16:23 | 285 |  |  | 6 |  |  | 1.45 | 0.000831073404 | 0.533916562
|  | 2022-12-02 16:23 | 286 |  |  | 6 |  |  | 1.5 | 0.000874983397 | 0.535557515
|  | 2022-12-02 16:23 | 287 |  |  | 6 |  |  | 1.55 | 0.000918990781 | 0.537127951
|  | 2022-12-02 16:23 | 288 |  |  | 6 |  |  | 1.6 | 0.000963000723 | 0.538640725
|  | 2022-12-02 16:23 | 289 |  |  | 6 |  |  | 1.65 | 0.00100714116 | 0.540098506
|  | 2022-12-02 16:23 | 290 |  |  | 6 |  |  | 1.7 | 0.00105117753 | 0.541508884
|  | 2022-12-02 16:23 | 291 |  |  | 6 |  |  | 1.75 | 0.00109537907 | 0.542869611
|  | 2022-12-02 16:23 | 292 |  |  | 6 |  |  | 1.8 | 0.00113955566 | 0.544183258
|  | 2022-12-02 16:23 | 293 |  |  | 6 |  |  | 1.85 | 0.00118386273 | 0.545460054
|  | 2022-12-02 16:23 | 294 |  |  | 6 |  |  | 1.9 | 0.00134514142 | 0.549820244
|  | 2022-12-02 16:23 | 295 |  |  | 6 |  |  | 1.95 | 0.00139381568 | 0.551049357
|  | 2022-12-02 16:23 | 296 |  |  | 6 |  |  | 2 | 0.00144244765 | 0.55223458
|  | 2022-12-02 16:23 | 297 |  |  | 6 |  |  | 2 |  |  | 0
|  | 2022-12-02 16:24 | 298 | [9 empty] | 0