## Sheet1
Instrument in Sequence | 1 - E3631A - ASRL3::INSTR | Time | Step | 1 - Set CH1 On/Off | 1 - Sweep CH1 Voltage Setting (V) | 1 - Get CH1 Voltage Measurement | 2 - Get Measurement Value | 3 - Get Measurement Value | 1 - Set CH1 On/Off ()
Instrument in Sequence | 2 - 34450A - USB0::0x0957::0xB318::MY53180202::0::INSTR | 2022-11-30 10:54 | 1 | 1
Instrument in Sequence | 3 - 34461A - USB0::0x2A8D::0x1301::MY57212367::0::INSTR | 2022-11-30 10:54 | 2 |  | 0 | -0.0005498444 | 0.000159479643 | -1.88783317e-09
Start Time | 44895.4543 | 2022-11-30 10:54 | 3 |  | 0.05 | 0.04937467 | -0.0497562578 | 3.58575781e-09
Stop Time | 44895.4569 | 2022-11-30 10:54 | 4 |  | 0.1 | 0.09907993 | -0.0993801271 | 7.4822124e-09
|  | 2022-11-30 10:54 | 5 |  | 0.15 | 0.1490179 | -0.149308015 | 1.2227859e-08
|  | 2022-11-30 10:55 | 6 |  | 0.2 | 0.1989897 | -0.199317964 | 2.02207806e-08
|  | 2022-11-30 10:55 | 7 |  | 0.25 | 0.2489513 | -0.249231799 | 2.25208095e-08
|  | 2022-11-30 10:55 | 8 |  | 0.3 | 0.2989804 | -0.299214269 | 2.85983417e-08
|  | 2022-11-30 10:55 | 9 |  | 0.35 | 0.348996 | -0.349138416 | 3.25207451e-08
|  | 2022-11-30 10:55 | 10 |  | 0.4 | 0.3990082 | -0.399147497 | 3.80455448e-08
|  | 2022-11-30 10:55 | 11 |  | 0.45 | 0.4489833 | -0.449075878 | 4.21036628e-08
|  | 2022-11-30 10:55 | 12 |  | 0.5 | 0.4990934 | -0.499033444 | 4.73191435e-08
|  | 2022-11-30 10:55 | 13 |  | 0.55 | 0.5491023 | -0.548968867 | 5.42252005e-08
|  | 2022-11-30 10:55 | 14 |  | 0.6 | 0.5989998 | -0.598971594 | 5.86849509e-08
|  | 2022-11-30 10:55 | 15 |  | 0.65 | 0.6489513 | -0.648792637 | 6.29469852e-08
|  | 2022-11-30 10:55 | 16 |  | 0.7 | 0.6989231 | -0.698788462 | 6.80662486e-08
|  | 2022-11-30 10:55 | 17 |  | 0.75 | 0.7489252 | -0.748726599 | 7.32610621e-08
|  | 2022-11-30 10:55 | 18 |  | 0.8 | 0.7989846 | -0.798732413 | 7.71262863e-08
|  | 2022-11-30 10:55 | 19 |  | 0.85 | 0.8489192 | -0.848632559 | 8.32655905e-08
|  | 2022-11-30 10:55 | 20 |  | 0.9 | 0.8986987 | -0.898364927 | 8.79662285e-08
|  | 2022-11-30 10:55 | 21 |  | 0.95 | 0.9485996 | -0.948301387 | 9.27061342e-08
|  | 2022-11-30 10:56 | 22 |  | 1 | 0.9985781 | -0.99821571 | 9.83122248e-08
|  | 2022-11-30 10:56 | 23 |  | 1.05 | 1.048705 | -1.0482512 | 1.02230035e-07
|  | 2022-11-30 10:56 | 24 |  | 1.1 | 1.098694 | -1.0981987 | 1.08505973e-07
|  | 2022-11-30 10:56 | 25 |  | 1.15 | 1.148368 | -1.14786972 | 1.12522986e-07
|  | 2022-11-30 10:56 | 26 |  | 1.2 | 1.198229 | -1.19778252 | 1.17127177e-07
|  | 2022-11-30 10:56 | 27 |  | 1.25 | 1.248383 | -1.2478944 | 1.22417519e-07
|  | 2022-11-30 10:56 | 28 |  | 1.3 | 1.298385 | -1.29776435 | 1.28017639e-07
|  | 2022-11-30 10:56 | 29 |  | 1.35 | 1.348276 | -1.34771669 | 1.33124273e-07
|  | 2022-11-30 10:56 | 30 |  | 1.4 | 1.398217 | -1.39765607 | 1.38015278e-07
|  | 2022-11-30 10:56 | 31 |  | 1.45 | 1.44832 | -1.44772743 | 1.42621307e-07
|  | 2022-11-30 10:56 | 32 |  | 1.5 | 1.498282 | -1.49762506 | 1.48714913e-07
|  | 2022-11-30 10:56 | 33 |  | 1.55 | 1.548315 | -1.54760063 | 1.52462794e-07
|  | 2022-11-30 10:56 | 34 |  | 1.6 | 1.598226 | -1.59754155 | 1.56245349e-07
|  | 2022-11-30 10:56 | 35 |  | 1.65 | 1.648201 | -1.64758089 | 1.64267894e-07
|  | 2022-11-30 10:56 | 36 |  | 1.7 | 1.698139 | -1.69729649 | 1.67439389e-07
|  | 2022-11-30 10:56 | 37 |  | 1.75 | 1.748087 | -1.74734993 | 1.72294572e-07
|  | 2022-11-30 10:56 | 38 |  | 1.8 | 1.798116 | -1.79717528 | 1.77227142e-07
|  | 2022-11-30 10:57 | 39 |  | 1.85 | 1.848074 | -1.84727399 | 1.82173719e-07
|  | 2022-11-30 10:57 | 40 |  | 1.9 | 1.898117 | -1.89729319 | 1.87975e-07
|  | 2022-11-30 10:57 | 41 |  | 1.95 | 1.948011 | -1.94719553 | 1.91669376e-07
|  | 2022-11-30 10:57 | 42 |  | 2 | 1.998067 | -1.99723193 | 1.97315423e-07
|  | 2022-11-30 10:57 | 43 |  | 2.05 | 2.048093 | -2.04722868 | 2.03456794e-07
|  | 2022-11-30 10:57 | 44 |  | 2.1 | 2.097943 | -2.0970905 | 2.07969819e-07
|  | 2022-11-30 10:57 | 45 |  | 2.15 | 2.147952 | -2.14713542 | 2.12729015e-07
|  | 2022-11-30 10:57 | 46 |  | 2.2 | 2.197654 | -2.19687289 | 2.17493032e-07
|  | 2022-11-30 10:57 | 47 |  | 2.25 | 2.247821 | -2.24681953 | 2.22286672e-07
|  | 2022-11-30 10:57 | 48 |  | 2.3 | 2.297682 | -2.29665763 | 2.27865207e-07
|  | 2022-11-30 10:57 | 49 |  | 2.35 | 2.34768 | -2.34663436 | 2.31625947e-07
|  | 2022-11-30 10:57 | 50 |  | 2.4 | 2.397709 | -2.39658892 | 2.37579017e-07
|  | 2022-11-30 10:57 | 51 |  | 2.45 | 2.447681 | -2.44647107 | 2.42728133e-07
|  | 2022-11-30 10:57 | 52 |  | 2.5 | 2.497555 | -2.4964441 | 2.48288526e-07
|  | 2022-11-30 10:57 | 53 |  | 2.55 | 2.54756 | -2.54647406 | 2.52875494e-07
|  | 2022-11-30 10:57 | 54 |  | 2.6 | 2.597542 | -2.59629059 | 2.58134146e-07
|  | 2022-11-30 10:58 | 55 |  | 2.65 | 2.647497 | -2.64639328 | 2.61554567e-07
|  | 2022-11-30 10:58 | 56 |  | 2.7 | 2.697553 | -2.69634641 | 2.68216292e-07
|  | 2022-11-30 10:58 | 57 |  | 2.75 | 2.747481 | -2.74615952 | 2.72186689e-07
|  | 2022-11-30 10:58 | 58 |  | 2.8 | 2.797261 | -2.79608781 | 2.77513313e-07
|  | 2022-11-30 10:58 | 59 |  | 2.85 | 2.847347 | -2.84622196 | 2.82273656e-07
|  | 2022-11-30 10:58 | 60 |  | 2.9 | 2.897258 | -2.89608325 | 2.87287517e-07
|  | 2022-11-30 10:58 | 61 |  | 2.95 | 2.947297 | -2.94603749 | 2.91852211e-07
|  | 2022-11-30 10:58 | 62 |  | 3 | 2.997246 | -2.99600752 | 2.97791503e-07
|  | 2022-11-30 10:58 | 63 |  | 3 |  |  |  | 0