## Sheet1
Instrument in Sequence | 1 - E3631A - ASRL3::INSTR | Time | Step | 1 - Set CH1 On/Off | 1 - Set CH2 On/Off | 1 - Sweep CH2 Voltage Setting | 1 - Get CH2 Voltage Setting | 1 - Get CH2 Current Measurement | 1 - Sweep CH1 Voltage Setting | Get Measurement Value | 1 - Set CH1 On/Off | 1 - Set CH2 On/Off ()
Start Time | 44897.4744 | 2022-12-02 11:23 | 1 | 1
Stop Time | 44897.4795 | 2022-12-02 11:23 | 2 |  | 1
|  | 2022-12-02 11:23 | 3 |  |  | 0 | 0 | -7.767796e-05
|  | 2022-12-02 11:23 | 4 |  |  | 0 |  |  | 0 | -2.50532294e-10
|  | 2022-12-02 11:23 | 5 |  |  | 0 |  |  | 0.05 | 3.39286402e-09
|  | 2022-12-02 11:23 | 6 |  |  | 0 |  |  | 0.1 | 9.53446457e-09
|  | 2022-12-02 11:23 | 7 |  |  | 0 |  |  | 0.15 | 1.41708046e-08
|  | 2022-12-02 11:23 | 8 |  |  | 0 |  |  | 0.2 | 2.11296778e-08
|  | 2022-12-02 11:23 | 9 |  |  | 0 |  |  | 0.25 | 4.09210401e-08
|  | 2022-12-02 11:23 | 10 |  |  | 0 |  |  | 0.3 | 1.457184e-07
|  | 2022-12-02 11:23 | 11 |  |  | 0 |  |  | 0.35 | 8.32984743e-07
|  | 2022-12-02 11:23 | 12 |  |  | 0 |  |  | 0.4 | 4.75567429e-06
|  | 2022-12-02 11:24 | 13 |  |  | 0 |  |  | 0.45 | 1.83263165e-05
|  | 2022-12-02 11:24 | 14 |  |  | 0 |  |  | 0.5 | 4.33442176e-05
|  | 2022-12-02 11:24 | 15 |  |  | 0 |  |  | 0.55 | 7.54239858e-05
|  | 2022-12-02 11:24 | 16 |  |  | 0 |  |  | 0.6 | 0.000111391635
|  | 2022-12-02 11:24 | 17 |  |  | 0 |  |  | 0.65 | 0.00014942783
|  | 2022-12-02 11:24 | 18 |  |  | 0 |  |  | 0.7 | 0.000188965752
|  | 2022-12-02 11:24 | 19 |  |  | 0 |  |  | 0.75 | 0.000229412458
|  | 2022-12-02 11:24 | 20 |  |  | 0 |  |  | 0.8 | 0.000270605848
|  | 2022-12-02 11:24 | 21 |  |  | 0 |  |  | 0.85 | 0.000312233718
|  | 2022-12-02 11:24 | 22 |  |  | 0 |  |  | 0.9 | 0.000354081479
|  | 2022-12-02 11:24 | 23 |  |  | 0 |  |  | 0.95 | 0.000396427952
|  | 2022-12-02 11:24 | 24 |  |  | 0 |  |  | 1 | 0.000439025642
|  | 2022-12-02 11:24 | 25 |  |  | 0 |  |  | 1.05 | 0.000481902782
|  | 2022-12-02 11:24 | 26 |  |  | 0 |  |  | 1.1 | 0.00052488631
|  | 2022-12-02 11:24 | 27 |  |  | 0 |  |  | 1.15 | 0.000567836824
|  | 2022-12-02 11:24 | 28 |  |  | 0 |  |  | 1.2 | 0.000611106729
|  | 2022-12-02 11:24 | 29 |  |  | 0 |  |  | 1.25 | 0.00065457034
|  | 2022-12-02 11:24 | 30 |  |  | 0 |  |  | 1.3 | 0.000698057712
|  | 2022-12-02 11:24 | 31 |  |  | 0 |  |  | 1.35 | 0.000741690822
|  | 2022-12-02 11:24 | 32 |  |  | 0 |  |  | 1.4 | 0.000785339738
|  | 2022-12-02 11:24 | 33 |  |  | 0 |  |  | 1.45 | 0.000829152507
|  | 2022-12-02 11:24 | 34 |  |  | 0 |  |  | 1.5 | 0.000872952167
|  | 2022-12-02 11:24 | 35 |  |  | 0 |  |  | 1.55 | 0.000916858495
|  | 2022-12-02 11:24 | 36 |  |  | 0 |  |  | 1.6 | 0.000960775973
|  | 2022-12-02 11:24 | 37 |  |  | 0 |  |  | 1.65 | 0.00100480857
|  | 2022-12-02 11:24 | 38 |  |  | 0 |  |  | 1.7 | 0.00104873226
|  | 2022-12-02 11:24 | 39 |  |  | 0 |  |  | 1.75 | 0.00109283006
|  | 2022-12-02 11:24 | 40 |  |  | 0 |  |  | 1.8 | 0.00113691746
|  | 2022-12-02 11:24 | 41 |  |  | 0 |  |  | 1.85 | 0.00118111737
|  | 2022-12-02 11:24 | 42 |  |  | 0 |  |  | 1.9 | 0.00134172517
|  | 2022-12-02 11:24 | 43 |  |  | 0 |  |  | 1.95 | 0.00139031019
|  | 2022-12-02 11:24 | 44 |  |  | 0 |  |  | 2 | 0.00143884663
|  | 2022-12-02 11:24 | 45 |  |  | 1 | 1 | -8.76135e-05 | 2
|  | 2022-12-02 11:24 | 46 |  |  | 1 |  |  | 0 | -1.23704626e-09
|  | 2022-12-02 11:24 | 47 |  |  | 1 |  |  | 0.05 | 3.7352505e-09
|  | 2022-12-02 11:24 | 48 |  |  | 1 |  |  | 0.1 | 8.44599246e-09
|  | 2022-12-02 11:24 | 49 |  |  | 1 |  |  | 0.15 | 1.30389314e-08
|  | 2022-12-02 11:24 | 50 |  |  | 1 |  |  | 0.2 | 2.08903977e-08
|  | 2022-12-02 11:24 | 51 |  |  | 1 |  |  | 0.25 | 4.09855677e-08
|  | 2022-12-02 11:24 | 52 |  |  | 1 |  |  | 0.3 | 1.46808709e-07
|  | 2022-12-02 11:25 | 53 |  |  | 1 |  |  | 0.35 | 8.36125927e-07
|  | 2022-12-02 11:25 | 54 |  |  | 1 |  |  | 0.4 | 4.78077827e-06
|  | 2022-12-02 11:25 | 55 |  |  | 1 |  |  | 0.45 | 1.83939113e-05
|  | 2022-12-02 11:25 | 56 |  |  | 1 |  |  | 0.5 | 4.34288624e-05
|  | 2022-12-02 11:25 | 57 |  |  | 1 |  |  | 0.55 | 7.55271298e-05
|  | 2022-12-02 11:25 | 58 |  |  | 1 |  |  | 0.6 | 0.000111487428
|  | 2022-12-02 11:25 | 59 |  |  | 1 |  |  | 0.65 | 0.000149530068
|  | 2022-12-02 11:25 | 60 |  |  | 1 |  |  | 0.7 | 0.000189072615
|  | 2022-12-02 11:25 | 61 |  |  | 1 |  |  | 0.75 | 0.000229518957
|  | 2022-12-02 11:25 | 62 |  |  | 1 |  |  | 0.8 | 0.000270709805
|  | 2022-12-02 11:25 | 63 |  |  | 1 |  |  | 0.85 | 0.000312343912
|  | 2022-12-02 11:25 | 64 |  |  | 1 |  |  | 0.9 | 0.000354189132
|  | 2022-12-02 11:25 | 65 |  |  | 1 |  |  | 0.95 | 0.000396534282
|  | 2022-12-02 11:25 | 66 |  |  | 1 |  |  | 1 | 0.000439133687
|  | 2022-12-02 11:25 | 67 |  |  | 1 |  |  | 1.05 | 0.000482013733
|  | 2022-12-02 11:25 | 68 |  |  | 1 |  |  | 1.1 | 0.000524989245
|  | 2022-12-02 11:25 | 69 |  |  | 1 |  |  | 1.15 | 0.000567939703
|  | 2022-12-02 11:25 | 70 |  |  | 1 |  |  | 1.2 | 0.000611211223
|  | 2022-12-02 11:25 | 71 |  |  | 1 |  |  | 1.25 | 0.000654671122
|  | 2022-12-02 11:25 | 72 |  |  | 1 |  |  | 1.3 | 0.000698161703
|  | 2022-12-02 11:25 | 73 |  |  | 1 |  |  | 1.35 | 0.000741783505
|  | 2022-12-02 11:25 | 74 |  |  | 1 |  |  | 1.4 | 0.000785438689
|  | 2022-12-02 11:25 | 75 |  |  | 1 |  |  | 1.45 | 0.000829241085
|  | 2022-12-02 11:25 | 76 |  |  | 1 |  |  | 1.5 | 0.000873041507
|  | 2022-12-02 11:25 | 77 |  |  | 1 |  |  | 1.55 | 0.000916934596
|  | 2022-12-02 11:25 | 78 |  |  | 1 |  |  | 1.6 | 0.000960856228
|  | 2022-12-02 11:25 | 79 |  |  | 1 |  |  | 1.65 | 0.001004893
|  | 2022-12-02 11:25 | 80 |  |  | 1 |  |  | 1.7 | 0.00104881537
|  | 2022-12-02 11:25 | 81 |  |  | 1 |  |  | 1.75 | 0.00109291463
|  | 2022-12-02 11:25 | 82 |  |  | 1 |  |  | 1.8 | 0.0011369918
|  | 2022-12-02 11:25 | 83 |  |  | 1 |  |  | 1.85 | 0.00118119456
|  | 2022-12-02 11:25 | 84 |  |  | 1 |  |  | 1.9 | 0.00134194058
|  | 2022-12-02 11:25 | 85 |  |  | 1 |  |  | 1.95 | 0.00139050274
|  | 2022-12-02 11:25 | 86 |  |  | 1 |  |  | 2 | 0.00143901102
|  | 2022-12-02 11:25 | 87 |  |  | 2 | 2 | 0.001437945 | 2
|  | 2022-12-02 11:25 | 88 |  |  | 2 |  |  | 0 | -3.93452815e-08
|  | 2022-12-02 11:25 | 89 |  |  | 2 |  |  | 0.05 | -3.47684171e-08
|  | 2022-12-02 11:25 | 90 |  |  | 2 |  |  | 0.1 | -2.93563684e-08
|  | 2022-12-02 11:25 | 91 |  |  | 2 |  |  | 0.15 | -2.38664733e-08
|  | 2022-12-02 11:25 | 92 |  |  | 2 |  |  | 0.2 | -1.72759354e-08
|  | 2022-12-02 11:26 | 93 |  |  | 2 |  |  | 0.25 | 1.60744827e-09
|  | 2022-12-02 11:26 | 94 |  |  | 2 |  |  | 0.3 | 1.10228928e-07
|  | 2022-12-02 11:26 | 95 |  |  | 2 |  |  | 0.35 | 8.04350349e-07
|  | 2022-12-02 11:26 | 96 |  |  | 2 |  |  | 0.4 | 4.75923249e-06
|  | 2022-12-02 11:26 | 97 |  |  | 2 |  |  | 0.45 | 1.84010532e-05
|  | 2022-12-02 11:26 | 98 |  |  | 2 |  |  | 0.5 | 4.34649177e-05
|  | 2022-12-02 11:26 | 99 |  |  | 2 |  |  | 0.55 | 7.55676405e-05
|  | 2022-12-02 11:26 | 100 |  |  | 2 |  |  | 0.6 | 0.000111541213
|  | 2022-12-02 11:26 | 101 |  |  | 2 |  |  | 0.65 | 0.000149587748
|  | 2022-12-02 11:26 | 102 |  |  | 2 |  |  | 0.7 | 0.000189133519
|  | 2022-12-02 11:26 | 103 |  |  | 2 |  |  | 0.75 | 0.000229575054
|  | 2022-12-02 11:26 | 104 |  |  | 2 |  |  | 0.8 | 0.000270772581
|  | 2022-12-02 11:26 | 105 |  |  | 2 |  |  | 0.85 | 0.000312403572
|  | 2022-12-02 11:26 | 106 |  |  | 2 |  |  | 0.9 | 0.000354246099
|  | 2022-12-02 11:26 | 107 |  |  | 2 |  |  | 0.95 | 0.000396580849
|  | 2022-12-02 11:26 | 108 |  |  | 2 |  |  | 1 | 0.000439181063
|  | 2022-12-02 11:26 | 109 |  |  | 2 |  |  | 1.05 | 0.000482062023
|  | 2022-12-02 11:26 | 110 |  |  | 2 |  |  | 1.1 | 0.000525039974
|  | 2022-12-02 11:26 | 111 |  |  | 2 |  |  | 1.15 | 0.000567984225
|  | 2022-12-02 11:26 | 112 |  |  | 2 |  |  | 1.2 | 0.000611258252
|  | 2022-12-02 11:26 | 113 |  |  | 2 |  |  | 1.25 | 0.000654715231
|  | 2022-12-02 11:26 | 114 |  |  | 2 |  |  | 1.3 | 0.000698208391
|  | 2022-12-02 11:26 | 115 |  |  | 2 |  |  | 1.35 | 0.000741833717
|  | 2022-12-02 11:26 | 116 |  |  | 2 |  |  | 1.4 | 0.000785483698
|  | 2022-12-02 11:26 | 117 |  |  | 2 |  |  | 1.45 | 0.000829286965
|  | 2022-12-02 11:26 | 118 |  |  | 2 |  |  | 1.5 | 0.000873091803
|  | 2022-12-02 11:26 | 119 |  |  | 2 |  |  | 1.55 | 0.00091699559
|  | 2022-12-02 11:26 | 120 |  |  | 2 |  |  | 1.6 | 0.000960902338
|  | 2022-12-02 11:26 | 121 |  |  | 2 |  |  | 1.65 | 0.00100493414
|  | 2022-12-02 11:26 | 122 |  |  | 2 |  |  | 1.7 | 0.00104885664
|  | 2022-12-02 11:26 | 123 |  |  | 2 |  |  | 1.75 | 0.00109295079
|  | 2022-12-02 11:26 | 124 |  |  | 2 |  |  | 1.8 | 0.00113702844
|  | 2022-12-02 11:26 | 125 |  |  | 2 |  |  | 1.85 | 0.00118123134
|  | 2022-12-02 11:26 | 126 |  |  | 2 |  |  | 1.9 | 0.00134197748
|  | 2022-12-02 11:26 | 127 |  |  | 2 |  |  | 1.95 | 0.00139046092
|  | 2022-12-02 11:26 | 128 |  |  | 2 |  |  | 2 | 0.00143905625
|  | 2022-12-02 11:26 | 129 |  |  | 3 | 3 | 0.005847523 | 2
|  | 2022-12-02 11:26 | 130 |  |  | 3 |  |  | 0 | -2.9259577e-07
|  | 2022-12-02 11:26 | 131 |  |  | 3 |  |  | 0.05 | -2.88845823e-07
|  | 2022-12-02 11:26 | 132 |  |  | 3 |  |  | 0.1 | -2.83621616e-07
|  | 2022-12-02 11:27 | 133 |  |  | 3 |  |  | 0.15 | -2.77432711e-07
|  | 2022-12-02 11:27 | 134 |  |  | 3 |  |  | 0.2 | -2.71272051e-07
|  | 2022-12-02 11:27 | 135 |  |  | 3 |  |  | 0.25 | -2.49694584e-07
|  | 2022-12-02 11:27 | 136 |  |  | 3 |  |  | 0.3 | -1.41921607e-07
|  | 2022-12-02 11:27 | 137 |  |  | 3 |  |  | 0.35 | 5.60488047e-07
|  | 2022-12-02 11:27 | 138 |  |  | 3 |  |  | 0.4 | 4.55838665e-06
|  | 2022-12-02 11:27 | 139 |  |  | 3 |  |  | 0.45 | 1.82750874e-05
|  | 2022-12-02 11:27 | 140 |  |  | 3 |  |  | 0.5 | 4.33925016e-05
|  | 2022-12-02 11:27 | 141 |  |  | 3 |  |  | 0.55 | 7.55336682e-05
|  | 2022-12-02 11:27 | 142 |  |  | 3 |  |  | 0.6 | 0.000111524806
|  | 2022-12-02 11:27 | 143 |  |  | 3 |  |  | 0.65 | 0.000149579291
|  | 2022-12-02 11:27 | 144 |  |  | 3 |  |  | 0.7 | 0.000189129652
|  | 2022-12-02 11:27 | 145 |  |  | 3 |  |  | 0.75 | 0.000229568564
|  | 2022-12-02 11:27 | 146 |  |  | 3 |  |  | 0.8 | 0.000270768312
|  | 2022-12-02 11:27 | 147 |  |  | 3 |  |  | 0.85 | 0.000312409991
|  | 2022-12-02 11:27 | 148 |  |  | 3 |  |  | 0.9 | 0.000354237888
|  | 2022-12-02 11:27 | 149 |  |  | 3 |  |  | 0.95 | 0.000396584179
|  | 2022-12-02 11:27 | 150 |  |  | 3 |  |  | 1 | 0.000439186019
|  | 2022-12-02 11:27 | 151 |  |  | 3 |  |  | 1.05 | 0.000482067124
|  | 2022-12-02 11:27 | 152 |  |  | 3 |  |  | 1.1 | 0.000525060541
|  | 2022-12-02 11:27 | 153 |  |  | 3 |  |  | 1.15 | 0.000568004768
|  | 2022-12-02 11:27 | 154 |  |  | 3 |  |  | 1.2 | 0.000611276853
|  | 2022-12-02 11:27 | 155 |  |  | 3 |  |  | 1.25 | 0.000654731302
|  | 2022-12-02 11:27 | 156 |  |  | 3 |  |  | 1.3 | 0.000698221557
|  | 2022-12-02 11:27 | 157 |  |  | 3 |  |  | 1.35 | 0.000741846086
|  | 2022-12-02 11:27 | 158 |  |  | 3 |  |  | 1.4 | 0.000785498382
|  | 2022-12-02 11:27 | 159 |  |  | 3 |  |  | 1.45 | 0.000829305795
|  | 2022-12-02 11:27 | 160 |  |  | 3 |  |  | 1.5 | 0.000873097643
|  | 2022-12-02 11:27 | 161 |  |  | 3 |  |  | 1.55 | 0.000916996716
|  | 2022-12-02 11:27 | 162 |  |  | 3 |  |  | 1.6 | 0.000960901776
|  | 2022-12-02 11:27 | 163 |  |  | 3 |  |  | 1.65 | 0.00100494371
|  | 2022-12-02 11:27 | 164 |  |  | 3 |  |  | 1.7 | 0.00104886676
|  | 2022-12-02 11:27 | 165 |  |  | 3 |  |  | 1.75 | 0.00109296313
|  | 2022-12-02 11:27 | 166 |  |  | 3 |  |  | 1.8 | 0.0011370348
|  | 2022-12-02 11:27 | 167 |  |  | 3 |  |  | 1.85 | 0.00118122219
|  | 2022-12-02 11:27 | 168 |  |  | 3 |  |  | 1.9 | 0.00134187666
|  | 2022-12-02 11:27 | 169 |  |  | 3 |  |  | 1.95 | 0.00139044321
|  | 2022-12-02 11:27 | 170 |  |  | 3 |  |  | 2 | 0.0014389491
|  | 2022-12-02 11:27 | 171 |  |  | 4 | 4 | 0.01354938 | 2
|  | 2022-12-02 11:27 | 172 |  |  | 4 |  |  | 0 | -8.17095116e-07
|  | 2022-12-02 11:28 | 173 |  |  | 4 |  |  | 0.05 | -8.11340222e-07
|  | 2022-12-02 11:28 | 174 |  |  | 4 |  |  | 0.1 | -8.04444039e-07
|  | 2022-12-02 11:28 | 175 |  |  | 4 |  |  | 0.15 | -7.99181024e-07
|  | 2022-12-02 11:28 | 176 |  |  | 4 |  |  | 0.2 | -7.90684052e-07
|  | 2022-12-02 11:28 | 177 |  |  | 4 |  |  | 0.25 | -7.68691175e-07
|  | 2022-12-02 11:28 | 178 |  |  | 4 |  |  | 0.3 | -6.57746933e-07
|  | 2022-12-02 11:28 | 179 |  |  | 4 |  |  | 0.35 | 5.95881072e-08
|  | 2022-12-02 11:28 | 180 |  |  | 4 |  |  | 0.4 | 4.13164932e-06
|  | 2022-12-02 11:28 | 181 |  |  | 4 |  |  | 0.45 | 1.79945105e-05
|  | 2022-12-02 11:28 | 182 |  |  | 4 |  |  | 0.5 | 4.32283502e-05
|  | 2022-12-02 11:28 | 183 |  |  | 4 |  |  | 0.55 | 7.54181299e-05
|  | 2022-12-02 11:28 | 184 |  |  | 4 |  |  | 0.6 | 0.000111448346
|  | 2022-12-02 11:28 | 185 |  |  | 4 |  |  | 0.65 | 0.000149520164
|  | 2022-12-02 11:28 | 186 |  |  | 4 |  |  | 0.7 | 0.00018907789
|  | 2022-12-02 11:28 | 187 |  |  | 4 |  |  | 0.75 | 0.000229532625
|  | 2022-12-02 11:28 | 188 |  |  | 4 |  |  | 0.8 | 0.000270743058
|  | 2022-12-02 11:28 | 189 |  |  | 4 |  |  | 0.85 | 0.000312377272
|  | 2022-12-02 11:28 | 190 |  |  | 4 |  |  | 0.9 | 0.000354214018
|  | 2022-12-02 11:28 | 191 |  |  | 4 |  |  | 0.95 | 0.000396565815
|  | 2022-12-02 11:28 | 192 |  |  | 4 |  |  | 1 | 0.000439167815
|  | 2022-12-02 11:28 | 193 |  |  | 4 |  |  | 1.05 | 0.000482050898
|  | 2022-12-02 11:28 | 194 |  |  | 4 |  |  | 1.1 | 0.000525027409
|  | 2022-12-02 11:28 | 195 |  |  | 4 |  |  | 1.15 | 0.000567974049
|  | 2022-12-02 11:28 | 196 |  |  | 4 |  |  | 1.2 | 0.000611247345
|  | 2022-12-02 11:28 | 197 |  |  | 4 |  |  | 1.25 | 0.000654707048
|  | 2022-12-02 11:28 | 198 |  |  | 4 |  |  | 1.3 | 0.000698200472
|  | 2022-12-02 11:28 | 199 |  |  | 4 |  |  | 1.35 | 0.000741827999
|  | 2022-12-02 11:28 | 200 |  |  | 4 |  |  | 1.4 | 0.00078547108
|  | 2022-12-02 11:28 | 201 |  |  | 4 |  |  | 1.45 | 0.00082928503
|  | 2022-12-02 11:28 | 202 |  |  | 4 |  |  | 1.5 | 0.000873081075
|  | 2022-12-02 11:28 | 203 |  |  | 4 |  |  | 1.55 | 0.000916983216
|  | 2022-12-02 11:28 | 204 |  |  | 4 |  |  | 1.6 | 0.000960898065
|  | 2022-12-02 11:28 | 205 |  |  | 4 |  |  | 1.65 | 0.00100492988
|  | 2022-12-02 11:28 | 206 |  |  | 4 |  |  | 1.7 | 0.0010488457
|  | 2022-12-02 11:28 | 207 |  |  | 4 |  |  | 1.75 | 0.00109295299
|  | 2022-12-02 11:28 | 208 |  |  | 4 |  |  | 1.8 | 0.00113703439
|  | 2022-12-02 11:28 | 209 |  |  | 4 |  |  | 1.85 | 0.00118123473
|  | 2022-12-02 11:28 | 210 |  |  | 4 |  |  | 1.9 | 0.00134197756
|  | 2022-12-02 11:28 | 211 |  |  | 4 |  |  | 1.95 | 0.00139049152
|  | 2022-12-02 11:28 | 212 |  |  | 4 |  |  | 2 | 0.00143903253
|  | 2022-12-02 11:28 | 213 |  |  | 5 | 5 | 0.01956942 | 2
|  | 2022-12-02 11:29 | 214 |  |  | 5 |  |  | 0 | -1.19618699e-06
|  | 2022-12-02 11:29 | 215 |  |  | 5 |  |  | 0.05 | -1.18751044e-06
|  | 2022-12-02 11:29 | 216 |  |  | 5 |  |  | 0.1 | -1.18147149e-06
|  | 2022-12-02 11:29 | 217 |  |  | 5 |  |  | 0.15 | -1.17437621e-06
|  | 2022-12-02 11:29 | 218 |  |  | 5 |  |  | 0.2 | -1.1664593e-06
|  | 2022-12-02 11:29 | 219 |  |  | 5 |  |  | 0.25 | -1.14436768e-06
|  | 2022-12-02 11:29 | 220 |  |  | 5 |  |  | 0.3 | -1.03142653e-06
|  | 2022-12-02 11:29 | 221 |  |  | 5 |  |  | 0.35 | -2.99568422e-07
|  | 2022-12-02 11:29 | 222 |  |  | 5 |  |  | 0.4 | 3.82671018e-06
|  | 2022-12-02 11:29 | 223 |  |  | 5 |  |  | 0.45 | 1.77943898e-05
|  | 2022-12-02 11:29 | 224 |  |  | 5 |  |  | 0.5 | 4.31069088e-05
|  | 2022-12-02 11:29 | 225 |  |  | 5 |  |  | 0.55 | 7.5338375e-05
|  | 2022-12-02 11:29 | 226 |  |  | 5 |  |  | 0.6 | 0.000111391012
|  | 2022-12-02 11:29 | 227 |  |  | 5 |  |  | 0.65 | 0.00014947825
|  | 2022-12-02 11:29 | 228 |  |  | 5 |  |  | 0.7 | 0.000189051874
|  | 2022-12-02 11:29 | 229 |  |  | 5 |  |  | 0.75 | 0.000229521516
|  | 2022-12-02 11:29 | 230 |  |  | 5 |  |  | 0.8 | 0.000270724404
|  | 2022-12-02 11:29 | 231 |  |  | 5 |  |  | 0.85 | 0.000312369602
|  | 2022-12-02 11:29 | 232 |  |  | 5 |  |  | 0.9 | 0.00035421325
|  | 2022-12-02 11:29 | 233 |  |  | 5 |  |  | 0.95 | 0.0003965607
|  | 2022-12-02 11:29 | 234 |  |  | 5 |  |  | 1 | 0.000439163991
|  | 2022-12-02 11:29 | 235 |  |  | 5 |  |  | 1.05 | 0.000482045466
|  | 2022-12-02 11:29 | 236 |  |  | 5 |  |  | 1.1 | 0.000525031768
|  | 2022-12-02 11:29 | 237 |  |  | 5 |  |  | 1.15 | 0.000567983856
|  | 2022-12-02 11:29 | 238 |  |  | 5 |  |  | 1.2 | 0.000611248939
|  | 2022-12-02 11:29 | 239 |  |  | 5 |  |  | 1.25 | 0.000654717524
|  | 2022-12-02 11:29 | 240 |  |  | 5 |  |  | 1.3 | 0.000698206234
|  | 2022-12-02 11:29 | 241 |  |  | 5 |  |  | 1.35 | 0.00074182756
|  | 2022-12-02 11:29 | 242 |  |  | 5 |  |  | 1.4 | 0.000785487103
|  | 2022-12-02 11:29 | 243 |  |  | 5 |  |  | 1.45 | 0.000829298245
|  | 2022-12-02 11:29 | 244 |  |  | 5 |  |  | 1.5 | 0.000873101957
|  | 2022-12-02 11:29 | 245 |  |  | 5 |  |  | 1.55 | 0.000916999221
|  | 2022-12-02 11:29 | 246 |  |  | 5 |  |  | 1.6 | 0.000960912513
|  | 2022-12-02 11:29 | 247 |  |  | 5 |  |  | 1.65 | 0.00100494995
|  | 2022-12-02 11:29 | 248 |  |  | 5 |  |  | 1.7 | 0.00104886498
|  | 2022-12-02 11:29 | 249 |  |  | 5 |  |  | 1.75 | 0.00109295586
|  | 2022-12-02 11:29 | 250 |  |  | 5 |  |  | 1.8 | 0.00113703557
|  | 2022-12-02 11:29 | 251 |  |  | 5 |  |  | 1.85 | 0.00118123853
|  | 2022-12-02 11:29 | 252 |  |  | 5 |  |  | 1.9 | 0.0013420252
|  | 2022-12-02 11:29 | 253 |  |  | 5 |  |  | 1.95 | 0.00139048992
|  | 2022-12-02 11:29 | 254 |  |  | 5 |  |  | 2 | 0.00143902001
|  | 2022-12-02 11:30 | 255 |  |  | 6 | 6 | 0.0254603 | 2
|  | 2022-12-02 11:30 | 256 |  |  | 6 |  |  | 0 | -1.51015677e-06
|  | 2022-12-02 11:30 | 257 |  |  | 6 |  |  | 0.05 | -1.50415203e-06
|  | 2022-12-02 11:30 | 258 |  |  | 6 |  |  | 0.1 | -1.49615222e-06
|  | 2022-12-02 11:30 | 259 |  |  | 6 |  |  | 0.15 | -1.488983e-06
|  | 2022-12-02 11:30 | 260 |  |  | 6 |  |  | 0.2 | -1.48000471e-06
|  | 2022-12-02 11:30 | 261 |  |  | 6 |  |  | 0.25 | -1.45674677e-06
|  | 2022-12-02 11:30 | 262 |  |  | 6 |  |  | 0.3 | -1.34310868e-06
|  | 2022-12-02 11:30 | 263 |  |  | 6 |  |  | 0.35 | -6.0237654e-07
|  | 2022-12-02 11:30 | 264 |  |  | 6 |  |  | 0.4 | 3.57783953e-06
|  | 2022-12-02 11:30 | 265 |  |  | 6 |  |  | 0.45 | 1.76444826e-05
|  | 2022-12-02 11:30 | 266 |  |  | 6 |  |  | 0.5 | 4.30315206e-05
|  | 2022-12-02 11:30 | 267 |  |  | 6 |  |  | 0.55 | 7.53046564e-05
|  | 2022-12-02 11:30 | 268 |  |  | 6 |  |  | 0.6 | 0.000111375208
|  | 2022-12-02 11:30 | 269 |  |  | 6 |  |  | 0.65 | 0.000149473557
|  | 2022-12-02 11:30 | 270 |  |  | 6 |  |  | 0.7 | 0.000189051362
|  | 2022-12-02 11:30 | 271 |  |  | 6 |  |  | 0.75 | 0.000229524286
|  | 2022-12-02 11:30 | 272 |  |  | 6 |  |  | 0.8 | 0.000270742471
|  | 2022-12-02 11:30 | 273 |  |  | 6 |  |  | 0.85 | 0.000312377627
|  | 2022-12-02 11:30 | 274 |  |  | 6 |  |  | 0.9 | 0.000354241681
|  | 2022-12-02 11:30 | 275 |  |  | 6 |  |  | 0.95 | 0.000396584429
|  | 2022-12-02 11:30 | 276 |  |  | 6 |  |  | 1 | 0.00043919262
|  | 2022-12-02 11:30 | 277 |  |  | 6 |  |  | 1.05 | 0.000482079566
|  | 2022-12-02 11:30 | 278 |  |  | 6 |  |  | 1.1 | 0.00052506114
|  | 2022-12-02 11:30 | 279 |  |  | 6 |  |  | 1.15 | 0.000568013155
|  | 2022-12-02 11:30 | 280 |  |  | 6 |  |  | 1.2 | 0.000611283211
|  | 2022-12-02 11:30 | 281 |  |  | 6 |  |  | 1.25 | 0.000654752687
|  | 2022-12-02 11:30 | 282 |  |  | 6 |  |  | 1.3 | 0.000698246876
|  | 2022-12-02 11:30 | 283 |  |  | 6 |  |  | 1.35 | 0.000741875654
|  | 2022-12-02 11:30 | 284 |  |  | 6 |  |  | 1.4 | 0.000785531641
|  | 2022-12-02 11:30 | 285 |  |  | 6 |  |  | 1.45 | 0.000829344717
|  | 2022-12-02 11:30 | 286 |  |  | 6 |  |  | 1.5 | 0.00087314122
|  | 2022-12-02 11:30 | 287 |  |  | 6 |  |  | 1.55 | 0.000917040183
|  | 2022-12-02 11:30 | 288 |  |  | 6 |  |  | 1.6 | 0.000960961072
|  | 2022-12-02 11:30 | 289 |  |  | 6 |  |  | 1.65 | 0.00100500255
|  | 2022-12-02 11:30 | 290 |  |  | 6 |  |  | 1.7 | 0.00104892688
|  | 2022-12-02 11:30 | 291 |  |  | 6 |  |  | 1.75 | 0.00109302121
|  | 2022-12-02 11:30 | 292 |  |  | 6 |  |  | 1.8 | 0.00113709875
|  | 2022-12-02 11:30 | 293 |  |  | 6 |  |  | 1.85 | 0.00118129645
|  | 2022-12-02 11:30 | 294 |  |  | 6 |  |  | 1.9 | 0.00134191479
|  | 2022-12-02 11:30 | 295 |  |  | 6 |  |  | 1.95 | 0.00139046773
|  | 2022-12-02 11:30 | 296 |  |  | 6 |  |  | 2 | 0.00143906446
|  | 2022-12-02 11:30 | 297 |  |  | 6 |  |  | 2 |  | 0
|  | 2022-12-02 11:31 | 298 | [8 empty] | 0